## catkin
absorbance | Ce | Initial concentration | Co-Ce | Qe | LN CE | LN QE | Ce/Qe | removal percentage(catkin)
0.18283 | 12.53496 | 20 | 7.46504 | 0.7465 | 2.52852 | -0.29235 | 16.79156 | 37.32519
0.28417 | 18.60877 | 30 | 11.39123 | 1.13912 | 2.92363 | 0.13026 | 16.33604 | 37.97078
0.38148 | 24.44128 | 40 | 15.55872 | 1.55587 | 3.19627 | 0.44204 | 15.70905 | 38.89681
0.46373 | 29.37121 | 50 | 20.62879 | 2.06288 | 3.38002 | 0.7241 | 14.23797 | 41.25757
0.56008 | 35.14635 | 60 | 24.85365 | 2.48536 | 3.55952 | 0.91042 | 14.14133 | 41.42274

## waste cotton
Absorbance | concentration | inital conc | Co-Ce | qe | removal% | lnqe | Ln Ce | Ce/Qe
0.1925 | 13.11445 | 20 | 6.88555 | 0.68856 | 34.42776 | -0.37316 | 2.57371 | 19.04633
0.27979 | 18.3465 | 30 | 11.6535 | 1.16535 | 38.845 | 0.15302 | 2.90944 | 15.74334
0.36137 | 23.23591 | 40 | 16.76409 | 1.67641 | 41.91021 | 0.51665 | 3.1457 | 13.86053
0.40228 | 25.68784 | 50 | 24.31216 | 2.43122 | 48.62431 | 0.88839 | 3.24602 | 10.56584
0.50288 | 31.71751 | 60 | 28.28249 | 2.82825 | 47.13748 | 1.03966 | 3.45687 | 11.21454

## waste cotton( PFO PSO)
Time | qt( cotton)
0 | 0
10 | 0.16306
20 | 0.31258
30 | 0.39029
50 | 0.4958
80 | 0.61295
110 | 0.6918
140 | 0.72048
170 | 0.73692

## catkin (pfo pso)
Time | qt( catkin)
0 | 0
10 | 0.72145
20 | 0.84218
30 | 0.8851
50 | 0.85548
80 | 0.99843
110 | 1.17853
140 | 1.10776
170 | 1.15607

## removal against % concentration
initial conc.ppm | removal%(cotton) | removal percentage(catkin)
20 | 34.42776 | 37.32519
30 | 38.845 | 37.97078
40 | 41.91021 | 38.89681
50 | 48.62431 | 41.25757
60 | 47.13748 | 41.42274

## removal% against time
Time | Removal Percentage | Removal Percentage
| Catkin | Cotton
10 | 26.21609 | 9.78348
20 | 31.57314 | 18.75465
30 | 35.22369 | 23.4172
50 | 33.49923 | 29.74781
80 | 42.25451 | 36.777
110 | 55.06693 | 41.50803
140 | 49.76661 | 43.22884
170 | 53.34559 | 44.21542